## Table 1
Application Examples / Technical Properties | [5 empty] | PSI Product code |  |  | Face Material / Carrier |  | Total Thickness Carrier + Adhesive | Pressure Sensitive Adhesive both sides |  |  | Release Liner | [7 empty] | 1 Peel Strength N/25mm AFERA 5001 |  |  |  |  | 2 Heat Resistance according to AA-B-12-07 |  |  | Standard Widths | [5 empty] | Special widths and roll-lengths are available to special order
[31 empty] | Width (mm) |  |  |  |  | Length (m)
MOUNTING FILMS for self adhesive bonding of posters, non-adhesive print media, boards
Premium Mount Film / Crystal Clear Crystal clear, specially developed Mount-film for the self-adhesive finishing of various substrates. Suitable for the manufacture of large format transparencies. Recommended for glass (front and reverse mount) and acrylic glass. A good product flatness enables an excellent processing. Suitable for indoor & outdoor applications. | [5 empty] | GM-107 CC |  |  | High-grade polyester, 12 µm colour: crystal clear |  | 70 µm | Pure-polyacrylic, pH-neutral, high UV-, climate, ageing resistance both sides permanent adhesive colour: crystal clear |  |  | Both sides covered with single-sided siliconised, polyester liner, 30 µm colour: transparent | [7 empty] | 11 |  |  |  |  | –40° C to +200° C
Premium Mount Film / Crystal Clear, for Hand Application High transparency Mount-film for removable, self-adhesive finishing of various substrates. Suitable for the manufacture of large format transparencies. Recommended for glass (front and reverse mount) and acrylic glass. A good product flatness enables an excellent processing. Suitable for indoor & outdoor applications. The removable adhesive side enables a bubble-free hand lamination due to the air-channels in the adhesive film. | [5 empty] | GM-107 ER/P AE PET30 |  |  | High-grade polyester, 12 µm colour: crystal clear |  | 70 µm | Pure-polyacrylic, pH-neutral, high UV-, climate, ageing resistance open-side permanent / closed-side removable colour: crystal clear |  |  | Both sides covered with permanent side: single-sided siliconised, polyester liner, 30 µm removable side: single-sided siliconised, structured PP-liner, 100 µm | [7 empty] | permanent: 11 removable: 1 |  |  |  |  | –40° C to +200° C |  |  | 1040 1300 1400 1550 |  |  |  |  | 50 100
colour: transparent
Premium Mount Film Permanent / Permanent For the permanent self-adhesive finishing of smooth surfaces. Bonds well to most materials, including plastics, wood, glass and metal. A good product flatness enables an excellent processing. Suitable for indoor & outdoor applications. | [5 empty] | GM-107 Q |  |  | High-grade polyester, 12 µm colour: transparent |  | 70 µm | Pure-polyacrylic, pH-neutral, high UV-, climate, ageing resistance both sides permanent adhesive colour: transparent |  |  | Double-sided siliconised, special glassine paper, 90 g/m2 colour: white | [7 empty] | 11 |  |  |  |  | –40° C to +200° C |  |  | 1040 1300 1400 1550 |  |  |  |  | 50 100
Premium Mount Film Permanent / Removable For temporary bonding of displays, exhibition stand walls, posters, frame, etc. The R-side (roll closed side) ensures an easy and clean removability from most surfaces. The P-side (roll open side) bonds very well to a wide variety of materials. Both adhesives possess good UV, climate, ageing and temperature resistance. The R/P differentiates itself from ER/P through the removable adhesive side; R adhesive has a higher peel value, 6 N/25mm versus 1 N/25mm. | [5 empty] | GM-107 ER/P |  |  | High-grade polyester, 12 µm colour: transparent |  | 70 µm | Pure-polyacrylic, pH-neutral, high UV-, climate, ageing resistance open-side permanent / closed-side removable colour: transparent |  |  | Double-sided siliconised, special glassine paper, 90 g/m2 colour: white | [7 empty] | permanent: 11 removable: 1 |  |  |  |  | –40° C to +200° C |  |  | 1040 |  |  |  |  | 50 100
[6 empty] | GM-107 R/P |  |  |  |  | 70 µm | [11 empty] | permanent: 11 removable: 6 |  |  |  |  | –40° C to +200° C |  |  | 1040 1300 1400 1550
Application Examples / Technical Properties | [5 empty] | PSI Product code |  |  | Face Material / Carrier |  | Total Thickness Carrier + Adhesive | Pressure Sensitive Adhesive both sides |  |  | Release Liner | [7 empty] | 1 Peel Strength N/25mm AFERA 5001 |  |  |  |  | 2 Heat Resistance according to AA-B-12-07 |  |  | Standard Widths | [5 empty] | Special widths and roll-lengths are available to special order
[31 empty] | Width (mm) |  |  |  |  | Length (m)
MOUNTING TAPES for bonding banners, frames, displays
BANNERBOND with Finger-Lift Specially developed, very strong bonding, adhesive tape for banner applications, also for splices and edges of (PVC) banner, frames, foldable displays, etc. Recommended for smooth and rough, structured surfaces. Suitable for indoor and outdoor use. Highly UV-, climate and plasticiser resistant. The tear-proof polyester liner with finger-lift ensures a fast and easy application. | [5 empty] | GM-740-25 GM-740-40 GM-740-50 |  |  | Transfer film, (no carrier) colour: transparent |  | 400 µm | Special polyacrylic high UV-, climate, ageing resistance permanent / permanent colour: transparent |  |  | Double-sided siliconised, polyester liner , 36 µm colour : transparent | [7 empty] | 25 |  |  |  |  | –40° C to +160° C |  |  | 25 40 50 |  |  |  |  | 25
TEXBOND with Finger-Lift Specially developed, very strong bonding, adhesive tape for the bonding of rough / structured surfaces such as textiles and difficult to bond to materials. Suitable for indoor and outdoor use. Highly UV-, climate and plasticiser resistant. The tear-proof polyester liner with finger-lift ensures a fast and easy application. | [5 empty] | GM-624 FL |  |  | Polyester scrim, colour: transparent |  | 240 µm | Special polyacrylic high UV-, climate, ageing resistance permanent / permanent colour: transparent |  |  | double-sided siliconised, polyester liner , 36 µm colour : white | [7 empty] | 35 |  |  |  |  | –40° C to +160° C |  |  | 20 40
Double-Sided, Paper-Tissue Adhesive Tape Very strong bonding, paper-tissue, adhesive tape for smooth and rough surfaces. Easy to process and bonds to almost all materials including plastics, films, MDF, wood, glass, etc. Suitable for indoor applications. | [5 empty] | GM-210 |  |  | Paper tissue, 12 g/m2 colour: white |  | 100 µm | Special polyacrylic high UV-, climate, ageing resistance permanent / permanent colour: transparent |  |  | Double-sided siliconised, special glassine paper, 90 g/m2 colour: white | [7 empty] | 23 |  |  |  |  | –40° C to +160° C |  |  | 1250 |  |  |  |  | 50 100
High Bond Strength, Double-sided PVC Adhesive Tape Extremely strong bonding, white, PVC adhesive tape for smooth and rough surfaces. Easy to process and bonds to almost all materials including plastics, films, wood, glass, metal and difficult to bond to substrates including mobile displays and banner splices, textiles and open-cell foams etc. Suitable for indoor and outdoor applications. | [5 empty] | GM-425 |  |  | Special PVC, (monomeric) thickness: 80 µm |  | 250 µm | Special polyacrylic high UV-, climate, ageing resistance permanent / permanent colour: transparent |  |  | Double-sided siliconised, special glassine paper, 90 g/m2 colour: yellow | [7 empty] | 35 |  |  |  |  | –40° C to +140° C |  |  | 5 - 1000 |  |  |  |  | 50 100
Application Examples / Properties / Description | PSI Product Code |  | Front Material / Carrier |  |  |  | Total Thickness Carrier + Adhesive |  | Pressure Sensitive Adhesive |  |  | Release Liner | 1 Peel Strength N/25mm AFERA 5001 |  |  | 2 Heat Resistance according to AA-B-12-07 |  |  |  | 3 Shelf-Life (unprinted) |  |  |  |  | 4 Recommended ATP Lamination Film |  |  |  | Standard Roll Dimensions | [7 empty] | Special widths and roll-lengths are available to special order
[29 empty] | Width (mm) |  |  | Length (m)
Long-Term Application, up to 7 Years
High-grade, soft PVC film, white glossy or transparent glossy with transparent adhesive, with good and easy processing. Recommended for eco-solvent, solvent, latex and UV- printing. Ensures a high brilliance and colour-intensity for long-term applications, indoor and outdoor on most surfaces including plastics, wood, glass and metal. | GP-410 P B1 |  | High-grade, polymeric PVC film thickness: 80 µm colour: white, gloss |  |  |  | 100 µm |  | Pure-polyacrylic, pH-neutral, high UV-, climate, ageing resistance colour: transparent |  |  | Double-sided, PE-coated, siliconised CCK, 140 g/m2 colour: white | 11 |  |  | –40° C to +90° C |  |  |  | 7 |  |  |  |  | GL-410 P G GL-410 P SG GL-410 P M GL-107 PET |  |  |  | 1050 1370 1400 1520 1600 |  |  | 50 100
| GP-410 P C |  | High-grade, polymeric PVC film thickness: 80 µm colour: transparent, gloss |  |  |  | 100 µm |  | Pure-polyacrylic, pH-neutral, high UV-, climate, ageing resistance colour: transparent |  |  | Double-sided, PE-coated, siliconised CCK, 140 g/m2 colour: white | 11 |  |  | –40° C to +90° C |  |  |  | 7
High-grade, soft PVC film, white glossy with grey adhesive to ensure a high opacity. Good and easy processing. Recommended for eco-solvent, solvent, latex and UV- printing. Ensures a high brilliance and colour-intensity for long- term applications, indoor and outdoor on most surfaces including plastics, wood, glass and metal. GP-410 P g AE with air-channels in the adhesive (AE*) is highly suitable for a dry (no water spray required) application. AE technology ensures a fast and easy (no mistakes) product application. | GP-410 P g B1 |  | High-grade, polymeric PVC film thickness: 80 µm colour: white, gloss |  |  |  | 100 µm |  | Pure-polyacrylic, pH-neutral, high UV-, climate, ageing resistance colour: grey for a good opacity |  |  | Double-sided, PE-coated, siliconised CCK, 140 g/m2 colour: white | 11 |  |  | –40° C to +90° C |  |  |  | 7
| GP-410 P g AE B1 |  | High-grade, polymeric PVC film thickness: 80 µm colour: white, gloss |  |  |  | 100 µm |  | Pure-polyacrylic, pH-neutral, high UV-, climate ageing-resistance colour: grey for a good opacity |  |  | Double-sided, PE coated, siliconised, CCK, 145 g/m2 with AE Technology for a bubble-free application colour: white | 11 |  |  | –40° C to +90° C |  |  |  | 7
Long-Term Application, up to 7 Years – Blockout
High-grade, white gloss, soft PVC-film with 100% light-block function. The transparent adhesive ensures good and easy processing. Recommended for eco-solvent, solvent, latex and UV- printing resulting in a high brilliance and colour-intensity for long-term applications, indoor and outdoor. Can be used with all transparent material where 100% light-block is required, together with both-sides, shade-free advertising. | GP-422 P wg blockout AE |  | High-grade, polymeric PVC film thickness: 160 µm colour: white, gloss |  |  |  | 220 µm |  | Pure-polyacrylic, pH-neutral, high UV-, climate ageing-resistance colour: transparent |  |  | Double-sided, PE coated, siliconised, CCK, 145 g/m2 with AE Technology for a bubble-free application colour: white | 11 |  |  | –40° C to +90° C |  |  |  | 7 |  |  |  |  | GL-410 P G GL-410 P SG GL-410 P M GL-107 PET |  |  |  | 1370 |  |  | 25 50 100
Long-Term Application, up to 7 Years – High Tack
High-grade, soft PVC film, glossy or matt with grey adhesive to ensure a high opacity. A special feature of the adhesive is the high tack developed for excellent bonding to difficult substrates (apolar). Also bonds well at low tem- peratures. Highly recommended for eco-solvent, solvent, latex and UV- print- ing. Ensures a high brilliance and colour-intensity for long-term, advertising applications, indoor and outdoor and bonds well to most surfaces including (apolar) plastics, wood, glass, metal and brick-work. | GP-412 P wg HT g B1 |  | High-grade, polymeric PVC film thickness: 80 µm colour: white glossy |  |  |  | 120 µm |  | Pure-polyacrylic, pH-neutral, high UV-, climate, ageing resistance colour: grey for a good opacity |  |  | Double-sided, PE-coated, siliconised CCK, 140 g/m2 colour: white | 25 |  |  | –40° C to +90° C |  |  |  | 7 |  |  |  |  | GL-410 P G GL-410 P SG GL-410 P M GL-107 PET |  |  |  | 1370 1400 1600 |  |  | 50 100
| GP-412 P wm HT g B1 |  | High-grade, polymeric PVC film thickness: 80 µm colour: white, matt |  |  |  | 120 µm |  | Pure-polyacrylic, pH-neutral, high UV-, climate, ageing resistance colour: grey for a good opacity |  |  | Double-sided, PE-coated, siliconised CCK, 140 g/m2 colour: white | 25 |  |  | – 40° C to +90° C |  |  |  | 7
Medium-Term Application, up to 4 Years – PVC-Free
High-grade, white glossy, PP film with grey adhesive to ensure a high opacity. Good processing with easy correction during application. Recommended for UV printing. Ensures a high brilliance and colour-intensity for middle-term applications, indoor and outdoor on most surfaces including plastics, wood, glass and metal. | GP-512 wg R g |  | High-grade special PP film film thickness: 100 µm colour: white, gloss |  |  |  | 120 µm |  | Pure-polyacrylic, pH-neutral, high UV-, climate, ageing resistance colour: grey for a good opacity |  |  | Special single -sided siliconised, CCK, 120 g/m2 colour: white | 8 |  |  | –40° C to +80° C |  |  |  | 4 |  |  |  |  | GL-515 |  |  |  | 1050 1370 1400 1600 |  |  | 50 100
Application Examples / Properties / Description |  | PSI Product Code |  | Front Material / Carrier |  |  | Total Thickness Carrier + Adhesive |  |  | Pressure Sensitive Adhesive |  | Release Liner | 1 Peel Strength N/25mm AFERA 5001 |  |  |  |  | 2 Heat Resistance according to AA-B-12-07 |  |  |  | 3 Shelf-Life (unprinted) |  |  |  | 4 Recommended ATP Lamination Film |  |  |  | Standard Roll Dimensions | [6 empty] | Special widths and roll-lengths are available to special order
[30 empty] | Width (mm) |  |  |  |  | Length (m)
Medium-Term Application, up to 4 Years – Bubble-Free Bond
High-grade, special, soft PVC film, white glossy with grey adhesive to ensure a high opacity. Good and easy processing. Air-channels in the adhesive (AE*) is highly suitable for a dry (no water spray required) application. AE technology ensures a fast and easy (no mistakes) product application. Recommended for eco-solvent, solvent, latex and UV- printing. Ensures a high brilliance and colour-intensity for medium-term applications, indoor and outdoor on most surfaces including plastics, wood, glass and metal. |  | GP-412 wg g AE B1 |  | Special PVC (monomeric) film thickness: 100 µm colour: white, gloss |  |  | 120 µm |  |  | Pure-polyacrylic, pH-neutral, high UV-, climate, ageing resistance colour: grey for a good opacity |  | Double-sided, PE coated, siliconised, CCK, 145 g/m2 with AE Technology for a bubble-free application colour: white | 11 |  |  |  |  | –40° C to +80° C |  |  |  | 4 |  |  |  | GL-410 G GL-410 SG GL-410 M |  |  |  | 1050 1370 1400 1520 1600 |  |  |  |  | 50 100
Medium-Term Application, up to 4 Years – Permanent
High-grade, special, soft PVC film, white glossy or transparent glossy with transparent adhesive, with good and easy processing. Recommended for eco-solvent, solvent, latex and UV- printing. Ensures a high brilliance and colour-intensity for medium-term applications, indoor and outdoor on most surfaces including plastics, wood, glass and metal. |  | GP-412 wg B1 |  | Special PVC (monomeric) film thickness: 100 µm colour: white, gloss |  |  | 120 µm |  |  | Pure-polyacrylic, pH-neutral, high UV-, climate, ageing resistance colour: transparent |  | Special single -sided siliconised, CCK, 120 g/m2 colour: white | 11 |  |  |  |  | –40° C to +80° C |  |  |  | 4 |  |  |  | GL-410 G GL-410 SG GL-410 M |  |  |  | 1050 1370 1400 1520 1600 |  |  |  |  | 50 100
|  | GP-412 wm B1 |  | Special PVC (monomeric) film thickness: 100 µm colour: white, matt |  |  | 120 µm |  |  | Pure-polyacrylic, pH-neutral, high UV-, climate, ageing resistance colour: transparent |  | Special single -sided siliconised, CCK, 120 g/m2 colour: white | 11 |  |  |  |  | –40° C to +80° C |  |  |  | 4
High-grade, soft PVC film, white glossy or matt with grey adhesive to ensure a high opacity. Good and easy-correction processing. Recommended for eco-sol- vent, solvent, latex and UV- printing. Ensures a high brilliance and colour-intensi- ty for medium-term applications, indoor and outdoor on most surfaces including plastics, wood, glass and metal. |  | GP-412 wg g B1 |  | Special PVC (monomeric) film thickness: 100 µm colour: white, gloss |  |  | 120 µm |  |  | Pure-polyacrylic, pH-neutral, high UV-, climate, ageing resistance colour: grey for a good opacity |  | Special single -sided siliconised, CCK, 120 g/m2 colour: white | 11 |  |  |  |  | –40° C to +80° C |  |  |  | 4
|  | GP-412 wm g B1 |  | Special PVC (monomeric) film thickness: 100 µm colour: white, matt |  |  | 120 µm |  |  | Pure-polyacrylic, pH-neutral, high UV-, climate, ageing resistance colour: grey for a good opacity |  | Special single -sided siliconised, CCK, 120 g/m2 colour: white | 11 |  |  |  |  | –40° C to +80° C |  |  |  | 4
Medium-Term Application, up to 4 Years – Removable
High-grade, soft PVC film, white glossy or matt with grey adhesive to ensure a high opacity. The adhesive ensures a good, clean removability from most surfaces with no adhesive left on the surface. Good and easy-correction processing. Recommended for eco-solvent, solvent, latex and UV- printing. Ensures a high brilliance and colour-intensity for medium-term applications, indoor and outdoor on the most surfaces including plastics, wood, glass and metal. |  | GP-412 wm R g B1 |  | Special PVC (monomeric) film thickness: 100 µm colour: white, matt |  |  | 120 µm |  |  | Pure-polyacrylic, pH-neutral, high UV-, climate, ageing resistance colour: grey for a good opacity |  | Special single -sided siliconised, CCK, 120 g/m2 colour: white | 8 |  |  |  |  | –40° C to +80° C |  |  |  | 4 |  |  |  | GL-410 G GL-410 SG GL-410 M GL-412*** GL-420*** |  |  |  | 1050 1370 1400 1520 1600 |  |  |  |  | 50 100
|  | GP-412 wg R g B1 |  | Special PVC (monomeric) film thickness: 100 µm colour: white, gloss |  |  | 120 µm |  |  | Pure-polyacrylic, pH-neutral high UV-, climate ageing-resistance colour: grey for a good opacity |  | Special single -sided siliconised, CCK, 120 g/m2 colour: white | 8 |  |  |  |  | –40° C to +80° C |  |  |  | 4
Medium-Term Application, up to 4 Years – Removable – Open Air
High-grade, special perforation, soft PVC film, white glossy or matt with grey adhesive to ensure a high opacity. The adhesive ensures a good, clean removability from most smooth surfaces with no adhesive residues left on the surface. A special product feature is the non-visual, very fine perforations in the film ensuring a bubble-free application. Recommended for eco-solvent and solvent printing. Ensures a high brilliance and colour-intensity for medium-term applications, indoor and outdoor on most surfaces including plastics, wood, glass and metal. |  | GP-412 wg R g LP |  | Special PVC (monomeric) micro-perforated film thickness: 100 µm colour: white, gloss |  |  | 120 µm |  |  | Pure-polyacrylic, pH-neutral, high UV-, climate, ageing resistance colour: grey for a good opacity |  | Special single -sided siliconised, CCK, 120 g/m2 colour: white | 8 |  |  |  |  | –40° C to +80° C |  |  |  | 4 |  |  |  | - |  |  |  | 1370 1600 |  |  |  |  | 50 100
|  | GP-412 wm R g LP |  | Special PVC (monomeric) micro-perforated film thickness: 100 µm colour: white, matt |  |  | 120 µm |  |  | Pure-polyacrylic, pH-neutral, high UV-, climate, ageing resistance colour: grey for a good opacity |  | Special single -sided siliconised, CCK, 120 g/m2 colour: white | 8 |  |  |  |  | –40° C to +80° C |  |  |  | 4
Application Examples / Properties / Description |  | PSI Product Code |  |  | Front Material / Carrier |  | Total Thickness Carrier + Adhesive |  |  | Pressure Sensitive Adhesive |  | Release Liner | 1 Peel Strength N/25mm AFERA 5001 |  |  |  |  | 2 Heat Resistance according to AA-B-12-07 |  |  |  | 3 Shelf-Life (unprinted) |  |  |  | 4 Recommended ATP Lamination Film |  |  |  | Standard Roll Dimensions
[30 empty] | Width (mm) |  |  |  |  | Length (m)
Short-Term Application, up to 2 Years – Bubble-Free application | [36 empty] | Special widths and roll-lengths are available to special order
Special, soft PVC film, white glossy with grey adhesive to ensure a high opacity. Good and easy processing. Air-channels in the adhesive (AE*) is highly suitable for a dry (no water spray required) application. AE technology ensures a fast and easy (no mistakes) product application. Recommended for eco-solvent, solvent, latex and UV- printing. Ensures a high brilliance and colour-intensity for short- term applications, indoor and outdoor on most surfaces including plastics, wood, glass and metal. |  | GP-410 wg g AE |  |  | Special PVC (monomeric) film thickness: 80µm colour: white, gloss |  | 100 µm |  |  | Pure-polyacrylic, pH-neutral, high UV-, climate, ageing resistance colour: grey for a good opacity |  | Double-sided, PE coated, siliconised, CCK, 145 g/m2 with AE Technology for a bubble-free application colour: white | 11 |  |  |  |  | –40° C to +80° C |  |  |  | 2 |  |  |  | GL-410 G GL-410 SG GL-410 M |  |  |  | 1370 1600 |  |  |  |  | 50 100
Short-Term Application, up to 2 Years - Permanent
Special, soft PVC film, white glossy or transparent glossy with transparent adhe- sive, with good and easy processing. Recommended for eco-solvent, solvent, latex and UV- printing. Ensures a high brilliance and colour-intensity for short-term applications, indoor and outdoor use. |  | GP-410 wg |  |  | Special PVC (monomeric) film thickness: 80µm colour: white, gloss Special PVC (monomeric) film thickness: 80µm colour: white, matt Special PVC (monomeric) film thickness: 70µm colour: transparent, gloss |  | 100 µm |  |  | Pure-polyacrylic, pH-neutral, high UV-, climate, ageing resistance colour: transparent |  | Special single -sided siliconised, CCK, 120 g/m2 colour: white | 11 |  |  |  |  | –40° C to +80° C |  |  |  | 2 |  |  |  | GL-410 G GL-410 SG GL-410 M |  |  |  | 1050 1370 1400 1520 1600 |  |  |  |  | 50 100
|  | GP-410 wm |  |  |  |  | 100 µm |  |  | Pure-polyacrylic, pH-neutral, high UV-, climate, ageing resistance colour: transparent |  | Special single -sided siliconised, CCK, 120 g/m2 colour: white | 11 |  |  |  |  | –40° C to +80° C |  |  |  | 2
|  | GP-410 cg |  |  |  |  | 100 µm |  |  | Pure-polyacrylic, pH-neutral, high UV-, climate, ageing resistance colour: transparent |  | Special single -sided siliconised, CCK, 120 g/m2 colour: white | 11 |  |  |  |  | –40° C to +80° C |  |  |  | 2
Short-Term Application, up to 2 Years – High Tack
Special, soft PVC film, white glossy or white matt with grey adhesive to ensure a high opacity. A special feature of the adhesive is the high tack, developed for excellent bonding to difficult substrates (apolar). Also bonds well at low tem- peratures. Highly recommended for eco-solvent, solvent, latex and UV- printing. Ensures a high brilliance and colour-intensity for short-term, advertising appli- cations, indoor and outdoor and bonds well to most surfaces including (apolar) plastics, wood, glass, metal and brick-work. |  | GP-412 wg HT g |  |  | Special PVC (monomeric) film thickness: 80µm colour: white, gloss Special PVC (monomeric) film thickness: 80µm colour: white, matt |  | 120 µm |  |  | Pure-polyacrylic, pH-neutral, high UV-, climate, ageing resistance colour: grey for a good opacity |  | Double-sided PE coated, siliconised, CCK, 140 g/m2 colour: white | 25 |  |  |  |  | –40° C to +80° C |  |  |  | 2 |  |  |  | GL-410 G GL-410 SG GL-410 M |  |  |  | 1050 1370 1400 1520 1600 |  |  |  |  | 50 100
|  | GP-412 wm HT g B1 |  |  |  |  | 120 µm |  |  | Pure-polyacrylic, pH-neutral, high UV-, climate, ageing resistance colour: grey for a good opacity |  | Double-sided PE coated, siliconised, CCK, 140 g/m2 colour: white | 25 |  |  |  |  | –40° C to +80° C |  |  |  | 2
Short-Term Application - ultra removable
High-grade, special soft PVC-film with matt, low reflection surface and transpar- ent adhesive. Special features include a thick film together with an ultra-remove- able adhesive. This combination guarantees easy application together with easy removal and re-application. Highly suitable for Eco-solvent, Solvent, Latex and UV print resulting in high brilliance, colour intensive, print motives. Recommended for indoors use on all smooth surfaces including glass, veneer, metals, plastics, etc. |  | GP-417 R wm |  |  | Spezial PVC (monomer) Foliendicke: 150 µm Farbe: weiss, matt |  | 170 µm |  |  | Rein-Polyacrylat, ablösbar höchst UV, Klima, alterungsbestän- dig Farbe: transparent |  | Spezial - Clay gestrichener Silikonkarton 120 g/m2 Farbe: weiss | 4 |  |  |  |  | –40° C bis +80° C |  |  |  | 2 |  |  |  | - |  |  |  | 1050 1370 |  |  |  |  | 30 50 100
Application Examples / Properties / Description |  | PSI Product Code |  | Front Material / Carrier |  |  |  | Total Thickness Carrier + Adhesive |  | Pressure Sensitive Adhesive |  | Release Liner |  | 1 Peel Strength N/25mm AFERA 5001 |  |  |  |  | 2 Heat Resistance according to AA-B-12-07 |  |  |  |  | UV-Protection Ageing 3 Resistance, years |  |  | 4 Recommended ATP Print Film |  |  |  | Standard Roll Dimensions | [5 empty] | Special widths and roll-lengths are available to special order
[31 empty] | Width (mm) |  |  |  |  | Length (m)
Long-Term UV-Protection up to 5 Years
For long-term application with high UV-protection. Protects digital print from colour-fade. This series consists of high-grade, polymeric, soft PVC film with various surfaces effects (gloss, silk-gloss, matt). Recommended for cold lam- ination with easy processing. Developed for printed advertising medium such as printed film and direct print hard board. Increases UV-protection for outdoor applications up to 5 years. Recommended for eco-solvent, solvent, latex and UV- printing. The adhesive has a soft, smooth-flow property resulting in no silvering effects and a high brilliance and colour-intensity. |  | GL-410 P G B1 |  | High-grade, polymeric PVC film thickness: 70 µm colour: transparent, gloss |  |  |  | 100 µm |  | Pure-polyacrylic, pH-neutral, high UV-, climate, ageing resistance colour: transparent with a high brilliance |  | Special single-sided siliconised, glassine paper, 63 g/m2 colour: white |  | 11 |  |  |  |  | –40° C to +90° C |  |  |  |  | >5 |  |  | GP-410 P GP-412 P |  |  |  | 1040 1370 1400 1550 1600 |  |  |  |  | 50 100
|  | GL-410 P SG B1 |  | High-grade, polymeric PVC film thickness: 70 µm colour: transparent, semi gloss |  |  |  | 100 µm |  | Pure-polyacrylic, pH-neutral, high UV-, climate, ageing resistance colour: transparent |  | Special single-sided siliconised, glassine paper, 63 g/m2 colour: white |  | 11 |  |  |  |  | –40° C to +90° C |  |  |  |  | >5
|  | GL-410 P M B1 |  | High-grade, polymeric PVC film thickness: 70 µm colour: transparent, matt |  |  |  | 100 µm |  | Pure-polyacrylic, pH-neutral, high UV-, climate, ageing resistance colour: transparent |  | Special single-sided siliconised, glassine paper, 63 g/m2 colour: white |  | 11 |  |  |  |  | –40° C to +90° C |  |  |  |  | >5
Short-Term UV-Protection up to 2 Years
For short-term application with high UV-protection. Protects digital print from colour-fade. This series consists of high-grade, monomeric, soft PVC film with various surfaces effects (gloss, silk-gloss, matt). Recommended for cold lam- ination with easy processing. Developed for printed advertising medium such as printed film and direct print hard board. Increases UV-protection for outdoor applications up to 2 years. Recommended for eco-solvent, solvent, latex and UV- printing. |  | GL-410 G |  | Special PVC (monomeric) film thickness: 70 µm colour: transparent, gloss |  |  |  | 100 µm |  | Pure-polyacrylic, pH-neutral, high UV-, climate, ageing resistance colour: transparent |  | Special single-sided siliconised, glassine paper, 63 g/m2 colour: white |  | 11 |  |  |  |  | –40° C to +90° C |  |  |  |  | >2 |  |  | GP-410 GP-412 |  |  |  | 1040 1370 1400 1550 1600 |  |  |  |  | 50 100
|  | GL-410 SG |  | Special PVC (monomeric) film thickness: 70 µm colour: transparent, semi gloss
The adhesive has a soft, smooth-flow property resulting in no silvering effects and a high brilliance and colour-intensity. |  | GL-410 M |  | Special PVC (monomeric) film thickness: 70 µm colour: transparent, matt
UV-Protection with Scratch and Solvent Resistant Surface
Special protective film with high UV-protection, scratch-resistant, matt surface. Using this product your digital print is protected against damage and scratches. It is suitable for indoor application. Anti-reflective. Recommended for eco-solvent, solvent, latex and UV- printing. The adhesive has a soft, smooth- flow property resulting in no silvering effects and and colour-intensity. |  | GL-410 M SR |  | Special PVC (monomeric) scratch resistant film thickness: 70µm colour: transparent matt |  |  |  | 100 µm |  | Pure-polyacrylic, pH-neutral, high UV-, climate, ageing resistance colour: transparent |  | Special single-sided siliconised, glassine paper, 63 g/m2 colour: white |  | 11 |  |  |  |  | –40° C to +90° C |  |  |  |  | >2 |  |  | GP-410 GP-412 |  |  |  | 1040 1370 |  |  |  |  | 50 100
Special protective, high-gloss film with high UV-protection, scratch- and solvent-resistant surface. Recommended for eco-solvent, solvent, latex and UV- printing. The adhesive has a soft, smooth-flow property resulting in no silvering effects and a high brilliance and colour-intensity. |  | GL-107 PET |  | High-grade PET film thickness: 36 µm colour: transparent gloss |  |  |  | 70 µm |  | Pure-polyacrylic, pH-neutral, high UV-, climate, ageing resistance colour: transparent with a high brilliance |  | Special single-sided siliconised, plyester liner, 30 µm colour : transparent |  | 11 |  |  |  |  | –40° C to +110° C |  |  |  |  | >1 |  |  | GP-410 P |  |  |  | 1040 1300 1550
FLOOR GRAPHICS
Application Examples / Properties / Description |  | PSI Product Code |  |  | Front Material / Carrier |  | Total Thickness Carrier + Adhesive |  | Pressure Sensitive Adhesive |  |  | Release Liner | 1 Peel Strength N/25mm AFERA 5001 |  |  |  |  | 2 Heat Resistance according to AA-B-12-07 |  |  |  | 3 UV-Protection / Shelf-Life (unprinted) |  |  |  | Recommende lamination films / printing films |  |  |  | Standard Roll Dimensions | [6 empty] | Special widths and roll-lengths are available to special order
[30 empty] | Width (mm) |  |  |  | Length (m)
Floorgraphics – Protective Film for Floors / Pop-Up Displays
High-grade, structured, special PVC film with the highest UV protection for the surface protection of floor advertising and Pop-Up displays. The structured surface eliminates blocking of the Pop-Up display when un-rolling and prevents scratches. No colour change with reflection reduction. Complies with the anti-slip specification DIN 51130 (R9). |  | GL-412 B1 |  |  | Special soft PVC monomeric, 100 µm, structured, transparent, anti-slip surface, DIN 51130 (R9) |  | 120 µm |  | Pure-polyacrylic, pH-neutral, high UV-, climate, ageing resistance colour: transparent with a high brilliance |  |  | Special single-sided siliconised, glassine paper, 63 g/m2 colour: white | 11 |  |  |  |  | –40° C to +80° C |  |  |  | >1 |  |  |  | GP-412 wg R g |  |  |  | 900 1040 1300 1370 1400 1550 1600 |  |  |  | 50 100
High-grade, structured, special PVC film with the highest UV protection for the surface protection of high-value floor advertising with a high user frequency and high loading. No colour change with reflection reduction. Complies with the anti-slip specification DIN 51130 (R11). |  | GL-420 B1 |  |  | Special soft PVC monomeric, 170 µm, structured, transparent, anti-slip surface, DIN 51130 (R11) |  | 200 µm |  | Pure-polyacrylic, pH-neutral, high UV-, climate, ageing resistance colour: transparent with a high brilliance |  |  | Special single-sided siliconised, glassine paper, 63 g/m2 colour: white | [17 empty] | 900 1040 1300 1400
High-grade, structured, special film – PVC and plasticiser free with the highest UV protection for the surface protection of high-value, floor advertising and Pop-Up displays. The structured surface eliminates blocking of the Pop-Up display when un-rolling and prevents scratches. No colour change with reflection reduction. Complies with the anti-slip specification DIN 51130 (R9). Tested as well according to ASTM D 2047. |  | GL-515 |  |  | Special PP film, 120 µm, structured, transparent, anti-slip surface DIN 51130 (R9) ASTM D2047 |  | 150 µm |  | Pure-polyacrylic, pH-neutral, high UV-, climate, ageing resistance colour: transparent with a high brilliance |  |  | Special single-sided siliconised, glassine paper, 63 g/m2 colour: white | [13 empty] | GP-512 wg R g |  |  |  | 900 1040 1300 1370
Floorgraphics – Digital Print Film for Short-Term Applications
High-grade special, soft PVC film with a grey adhesive to ensure a high opacity. The special adhesive guarantees an excellent removability with no adhesive residues from most surfaces. Good and easy-correction processing. Recom- mended for eco-solvent, solvent, latex and UV- printing. Bonds to a wide variety of smooth floor surfaces including tiles and laminate, etc. |  | GP-412 wg R g B1 |  |  | Special PVC (monomeric) film thickness: 100 µm colour: white gloss |  | 120 µm |  | Pure-polyacrylic, pH-neutral, high UV-, climate, ageing resistance colour: grey for a good opacity |  |  | Special single -sided siliconised, CCK, 120 g/m2 colour: white | 8 |  |  |  |  | –40° C to +80° C |  |  |  | 4 |  |  |  | GL-412 GL-420 |  |  |  | 1050 1370 1400 1520 1600 |  |  |  | 50 100
High-grade white, gloss, PP film with a grey adhesive to ensure a high opacity. The special adhesive guarantees an excellent removability with no adhesive resi- dues from most surfaces. Good and easy-correction processing. Recommended for UV-printing. Bonds to a wide variety of smooth floor surfaces including tiles and laminate, etc. |  | GP-512 wg R g |  |  | High-Grade special PP film film thickness 100 µm colour: white gloss |  |  |  | Pure-polyacrylic, pH-neutral, high UV-, climate, ageing resistance colour: grey for a good opacity | [16 empty] | GL-515
High-grade white, matt, structured, soft PVC film. The special adhesive guaran- tees an excellent removability with no adhesive residues from most surfaces. Good and easy-correction processing. This product does not require a lami- nation film for surface protection of the floorgraphics. The film complies with anti-slip specification DIN 51130 (R9) and is printable with eco-solvent, solvent and latex. Recommended for short-term adverting applications, indoor and for most smooth floor surfaces. |  | GP-412 floorprint R |  |  | Special PVC film, high opacity, 100 µm, white, matt, structured surface, DIN 51130 (R9) |  |  |  | Pure-polyacrylic, pH-neutral, high UV-, climate, ageing resistance colour: transparent | [16 empty] | no lamination needed |  |  |  | 1370 1600
INTERIEUR S p e c i a l i t i e s
Application Examples / Properties / Description |  | PSI Product Code |  |  | Front Material / Carrier |  | Total Thickness Carrier + Adhesive |  |  | Pressure Sensitive Adhesive |  | Release Liner | Peel Strength N/25mm AFERA 5001 |  |  |  | 1 | Heat Resistance according to AA-B-12-07 |  |  | 2 | 3 Shelf-Life (unprinted) |  |  |  | Recommended ATP lamination films |  |  |  | Standard Roll Dimensions | [6 empty] | Special widths and roll-lengths are available to special order
[30 empty] | Width (mm) |  |  | Length (m)
Glass Decoration Film – Bubble-Free Application
High-grade, glass decoration film series for decoration or privacy in buildings, rooms, windows. Recommended for transparent surfaces including glass and acryl glass. Recommended for eco-solvent, solvent, latex and UV- printing. Ensures a high brilliance and colour-intensity. Air-channels in the adhesive (AE*) ensure a dry (no water spray required) application. AE technology guarantees a fast and easy (no mistakes) product application. |  | GP-410 P silver etched AE |  |  | High-grade, polymeric PVC film thickness: 80 µm colour: silver etched |  | 100 µm |  |  | Pure-polyacrylic, pH-neutral, high UV-, climate, ageing resistance colour: transparent |  | Double-sided, PE coated, siliconised, CCK, 145 g/m2 with AE Technology for a bubble-free application colour: white | 11 |  |  |  |  | –40° C to +90° C |  |  |  | 7 |  |  |  | - |  |  |  | 1370 1600 |  |  | 50 100
Suitable for long-term, large-surface area applications, indoor and outdoor. |  | GP-410 P dusted AE |  |  | High-grade, polymeric PVC film thickness: 80 µm colour: dusted |  |  |  |  | Pure-polyacrylic, pH-neutral, high UV-, climate, ageing resistance colour: transparent |  | Double-sided, PE coated, siliconised, CCK, 145 g/m2 with AE Technology for a bubble-free application colour: white
Glass Decoration Film – Wet & Dry Application
High-grade, glass decoration film series for decoration or privacy in buildings, rooms, windows. Recommended for transparent surfaces including glass and acryl glass. Rec- ommended for eco-solvent, solvent, latex and UV- printing. Ensures a high brilliance and colour-intensity. The product can be wet or dry applied. Suitable for long-term, large-surface area applications, indoor and outdoor. |  | GP-410 P etched |  |  | High-grade, polymeric PVC film thickness: 80 µm colour: etched |  | 100 µm |  |  | Pure-polyacrylic, pH-neutral, high UV-, climate, ageing resistance colour: transparent |  | Double-sided, PE-coated, siliconised CCK, 140 g/m2 colour: white | 11 |  |  |  |  | –40° C to +90° C |  |  |  | 7 |  |  |  | - |  |  |  | 1370 1600 |  |  | 50 100
|  | GP-410 P dusted |  |  | High-grade, polymeric PVC film thickness: 80 µm colour: dusted |  |  |  |  | Pure-polyacrylic, pH-neutral, high UV-, climate, ageing resistance colour: transparent